## Sheet1
t h | Req MΩ | Ceq pF | DFeq | Req pu | Ceq pu | Dfeq pu | ANN output
12 | 335.4 | 19.5 | 0.41 | 0.95 | 1.12 | 0.94 | good
18 | 341.8 | 21.4 | 0.36 | 0.97 | 1.23 | 0.83 | good
24 | 359.4 | 19.8 | 0.37 | 1.02 | 1.14 | 0.86 | good
30 | 331 | 20.7 | 0.39 | 0.94 | 1.19 | 0.89 | good
36 | 345.6 | 21.3 | 0.36 | 0.98 | 1.23 | 0.83 | good
42 | 325.7 | 21.5 | 0.38 | 0.93 | 1.24 | 0.87 | good
48 | 360.3 | 19.3 | 0.38 | 1.02 | 1.11 | 0.88 | good
54 | 304.1 | 18.7 | 0.47 | 0.865 | 1.08 | 1.07 | good
60 | 96 | 29.3 | 0.94 | 0.273 | 1.69 | 2.17 | moisture
62 | 82.1 | 33.3 | 0.97 | 0.233 | 1.92 | 2.23 | moisture
64 | 63.5 | 41.4 | 1.01 | 0.181 | 2.39 | 2.32 | moisture
66 | 27.4 | 93.2 | 1.04 | 0.078 | 5.37 | 2.39 | moisture
68 | 17.6 | 132.4 | 1.13 | 0.05 | 7.63 | 2.61 | moisture
70 | 11.8 | 186.5 | 1.2 | 0.034 | 10.77 | 2.79 | moisture
71 | 11.7 | 189.4 | 1.2 | 0.033 | 10.92 | 2.75 | moisture
72 | 9.4 | 229.3 | 1.23 | 0.027 | 13.22 | 2.83 | moisture
73 | 7.3 | 292.1 | 1.24 | 0.021 | 16.84 | 2.85 | moisture
74 | 6.7 | 319.8 | 1.25 | 0.019 | 18.43 | 2.87 | moisture
75 | 5.4 | 389.2 | 1.27 | 0.015 | 22.43 | 2.92 | moisture
76 | 4.1 | 504.8 | 1.29 | 0.012 | 29.09 | 2.96 | moisture
77 | 3.6 | 571.8 | 1.29 | 0.01 | 32.96 | 2.97 | moisture
78 | 3.4 | 596.1 | 1.32 | 0.01 | 34.36 | 3.03 | moisture
79 | 2 | 1009 | 1.32 | 0.006 | 58.2 | 3.04 | moisture
80 | 1.7 | 1203 | 1.33 | 0.005 | 69.37 | 3.06 | moisture
81 | 1.5 | 1316 | 1.34 | 0.004 | 75.86 | 3.07 | moisture
82 | 1.2 | 1630 | 1.34 | 0.004 | 93.98 | 3.08 | moisture
83 | 1.1 | 1837 | 1.35 | 0.003 | 105.92 | 3.1 | moisture
84 | 0.9 | 2154.8 | 1.36 | 0.003 | 124.2 | 3.12 | moisture
85 | 0.6 | 3107 | 1.36 | 0.002 | 179.13 | 3.13 | moisture
86 | 0.3 | 4551 | 1.76 | 0.001 | 262.32 | 4.1 | moisture