## Sheet1
t h | Req MΩ | Ceq pF | DFeq | Req pu | Ceq pu | Dfeq pu | ANN output
48 | 590 | 12.5 | 0.36 | 0.941 | 0.82 | 1.3 | good
96 | 364.2 | 10.1 | 0.72 | 0.581 | 0.66 | 2.62 | good
144 | 270.6 | 9.2 | 1,07 | 0.431 | 0.6 | 3.89 | good
192 | 211.4 | 10.5 | 1.2 | 0.347 | 0.68 | 4.34 | good
240 | 206.8 | 10.9 | 1,18 | 0.339 | 0.71 | 4.28 | good
288 | 225.1 | 14.6 | 0.81 | 0.369 | 0.95 | 2.94 | good
336 | 244 | 12.4 | 0.88 | 0.399 | 0.81 | 3.18 | good
384 | 235.3 | 13.5 | 0.84 | 0.375 | 0.88 | 3.03 | good
432 | 120.1 | 15.9 | 1.39 | 0.192 | 1.04 | 5.04 | thermal
480 | 76.6 | 14.1 | 2.45 | 0.122 | 0.92 | 8.9 | thermal
528 | 22.2 | 16 | 7,47 | 0.045 | 1.04 | 27.1 | thermal
576 | 14.6 | 18.5 | 9.82 | 0.023 | 1.21 | 35.6 | thermal
624 | 9.5 | 11.9 | 23.39 | 0.015 | 0.78 | 84.8 | thermal
672 | 2.6 | 12.3 | 82.63 | 0.004 | 0.8 | 300 | thermal
696 | 2 | 13.6 | 98.01 | 0.003 | 0.89 | 355 | thermal
720 | 1.6 | 14.9 | 108.11 | 0.004 | 0.97 | 392 | thermal
744 | 1.2 | 13.4 | 167.31 | 0.002 | 0.88 | 606 | thermal
768 | 0.8 | 13 | 249.12 | 0.001 | 0.85 | 903 | thermal
792 | 0.3 | 21.6 | 382.14 | 0.0005 | 1.41 | 1385 | thermal
12 | 335.4 | 19.5 | 0.41 | 0.95 | 1.12 | 0.94 | good
18 | 341.8 | 21.4 | 0.36 | 0.97 | 1.23 | 0.83 | good
24 | 359.4 | 19.8 | 0.37 | 1.02 | 1.14 | 0.86 | good
30 | 331 | 20.7 | 0.39 | 0.94 | 1.19 | 0.89 | good
36 | 345.6 | 21.3 | 0.36 | 0.98 | 1.23 | 0.83 | good
42 | 325.7 | 21.5 | 0.38 | 0.93 | 1.24 | 0.87 | good
48 | 360.3 | 19.3 | 0.38 | 1.02 | 1.11 | 0.88 | good
54 | 304.1 | 18.7 | 0.47 | 0.865 | 1.08 | 1.07 | good
60 | 96 | 29.3 | 0.94 | 0.273 | 1.69 | 2.17 | moisture
62 | 82.1 | 33.3 | 0.97 | 0.233 | 1.92 | 2.23 | moisture
64 | 63.5 | 41.4 | 1.01 | 0.181 | 2.39 | 2.32 | moisture
66 | 27.4 | 93.2 | 1.04 | 0.078 | 5.37 | 2.39 | moisture
68 | 17.6 | 132.4 | 1.13 | 0.05 | 7.63 | 2.61 | moisture
70 | 11.8 | 186.5 | 1.2 | 0.034 | 10.77 | 2.79 | moisture
71 | 11.7 | 189.4 | 1.2 | 0.033 | 10.92 | 2.75 | moisture
72 | 9.4 | 229.3 | 1.23 | 0.027 | 13.22 | 2.83 | moisture
73 | 7.3 | 292.1 | 1.24 | 0.021 | 16.84 | 2.85 | moisture
74 | 6.7 | 319.8 | 1.25 | 0.019 | 18.43 | 2.87 | moisture
75 | 5.4 | 389.2 | 1.27 | 0.015 | 22.43 | 2.92 | moisture
76 | 4.1 | 504.8 | 1.29 | 0.012 | 29.09 | 2.96 | moisture
77 | 3.6 | 571.8 | 1.29 | 0.01 | 32.96 | 2.97 | moisture
78 | 3.4 | 596.1 | 1.32 | 0.01 | 34.36 | 3.03 | moisture
79 | 2 | 1009 | 1.32 | 0.006 | 58.2 | 3.04 | moisture
80 | 1.7 | 1203 | 1.33 | 0.005 | 69.37 | 3.06 | moisture
81 | 1.5 | 1316 | 1.34 | 0.004 | 75.86 | 3.07 | moisture
82 | 1.2 | 1630 | 1.34 | 0.004 | 93.98 | 3.08 | moisture
83 | 1.1 | 1837 | 1.35 | 0.003 | 105.92 | 3.1 | moisture
84 | 0.9 | 2154.8 | 1.36 | 0.003 | 124.2 | 3.12 | moisture
85 | 0.6 | 3107 | 1.36 | 0.002 | 179.13 | 3.13 | moisture
86 | 0.3 | 4551 | 1.76 | 0.001 | 262.32 | 4.1 | moisture
24 | 295.2 | 287.8 | 1.88 | 1.067 | 1.1 | 1.03 | good
48 | 256.5 | 290.8 | 2.03 | 0.927 | 1.11 | 1.11 | good
84 | 238.6 | 293.7 | 2.07 | 0.863 | 1.12 | 1.13 | good
120 | 217.4 | 297.7 | 2.11 | 0.786 | 1.13 | 1.16 | good
156 | 195.6 | 304.3 | 2.11 | 0.707 | 1.16 | 1.15 | good
192 | 192.5 | 303.5 | 2.17 | 0.696 | 1.16 | 1.19 | good
228 | 183.7 | 302.9 | 2.3 | 0.664 | 1.15 | 1.26 | good
264 | 184 | 307.1 | 2.15 | 0.665 | 1.17 | 1.18 | good
300 | 38.2 | 300.5 | 3.95 | 0.138 | 1.14 | 2.16 | oil
336 | 23.7 | 306.9 | 3.97 | 0.086 | 1.17 | 2.17 | oil
372 | 18.6 | 354.8 | 4.01 | 0.067 | 1.35 | 2.2 | oil
396 | 17.8 | 351.4 | 4.22 | 0.065 | 1.34 | 2.31 | oil
444 | 15.8 | 412.9 | 4.06 | 0.057 | 1.57 | 2.22 | oil
456 | 15.5 | 406.5 | 4.22 | 0.056 | 1.55 | 2.31 | oil
516 | 12.9 | 403.1 | 5.09 | 0.047 | 1.54 | 2.79 | oil
588 | 11.5 | 463.1 | 4.98 | 0.041 | 1.76 | 2.73 | oil
660 | 10.8 | 487.2 | 5.04 | 0.039 | 1.86 | 2.76 | oil
756 | 9.5 | 500 | 5.59 | 0.034 | 1.9 | 3.06 | oil
852 | 8.8 | 521.6 | 5.81 | 0.032 | 1.99 | 3.18 | oil
960 | 7.8 | 538.5 | 6.33 | 0.028 | 2.05 | 3.46 | oil
1068 | 6.5 | 588.6 | 6.95 | 0.023 | 2.24 | 3.8 | oil
1176 | 5.3 | 626.5 | 8.05 | 0.019 | 2.39 | 4.41 | oil
1260 | 5 | 636 | 8.4 | 0.018 | 2.42 | 4.6 | oil
1356 | 4.4 | 636.6 | 9.38 | 0.016 | 2.43 | 5.13 | oil
1464 | 4 | 590.2 | 11.12 | 0.015 | 2.25 | 6.08 | oil
1560 | 3.4 | 593 | 13.33 | 0.012 | 2.26 | 7.29 | oil
1608 | 3.2 | 593.4 | 13.82 | 0.012 | 2.26 | 7.56 | oil
1656 | 3 | 633.7 | 13.99 | 0.011 | 2.41 | 7.65 | oil
1680 | 2.8 | 619.3 | 15.04 | 0.01 | 2.36 | 8.23 | oil