## Sheet1
t h | Req MΩ | Ceq pF | DFeq | Req pu | Ceq pu | Dfeq pu | ANN output
48 | 590 | 12.5 | 0.36 | 0.941 | 0.82 | 1.3 | good
96 | 364.2 | 10.1 | 0.72 | 0.581 | 0.66 | 2.62 | good
144 | 270.6 | 9.2 | 1,07 | 0.431 | 0.6 | 3.89 | good
192 | 211.4 | 10.5 | 1.2 | 0.347 | 0.68 | 4.34 | good
240 | 206.8 | 10.9 | 1,18 | 0.339 | 0.71 | 4.28 | good
288 | 225.1 | 14.6 | 0.81 | 0.369 | 0.95 | 2.94 | good
336 | 244 | 12.4 | 0.88 | 0.399 | 0.81 | 3.18 | good
384 | 235.3 | 13.5 | 0.84 | 0.375 | 0.88 | 3.03 | good
432 | 120.1 | 15.9 | 1.39 | 0.192 | 1.04 | 5.04 | thermal
480 | 76.6 | 14.1 | 2.45 | 0.122 | 0.92 | 8.9 | thermal
528 | 22.2 | 16 | 7,47 | 0.045 | 1.04 | 27.1 | thermal
576 | 14.6 | 18.5 | 9.82 | 0.023 | 1.21 | 35.6 | thermal
624 | 9.5 | 11.9 | 23.39 | 0.015 | 0.78 | 84.8 | thermal
672 | 2.6 | 12.3 | 82.63 | 0.004 | 0.8 | 300 | thermal
696 | 2 | 13.6 | 98.01 | 0.003 | 0.89 | 355 | thermal
720 | 1.6 | 14.9 | 108.11 | 0.004 | 0.97 | 392 | thermal
744 | 1.2 | 13.4 | 167.31 | 0.002 | 0.88 | 606 | thermal
768 | 0.8 | 13 | 249.12 | 0.001 | 0.85 | 903 | thermal
792 | 0.3 | 21.6 | 382.14 | 0.0005 | 1.41 | 1385 | thermal